## Sheet1
Processes Stage | Test Name | Test Condition | Qty | Specification | Machine / Eqipment | Machine / Eqipment-2 | Time
Ano Flash/Light NPI | Ano Hardness | RT | 10pcs/build | <300 HV0.05 | Hardness machine | Hardness machine | 24
Ano Flash/Light NPI | 5x5 Delam | RT | 10pcs/build | ≥15 Delam counts | Out source | Out source | 24
Ano Flash/Light NPI | CS-17 Taber | RT | 3pcs/build | > grade 1 for 125g | Taber Leanear abbraster | Taber Leanear abbraster | 30
Ano Flash/Light NPI | Steel Wool | RT | 3pcs/build | 1-10 cycles > 4 | Taber Leanear abbraster | Taber Leanear abbraster | 30
Ano Flash/Light NPI | Short Term Survivability (STS) | Temp : 85°C | 3pcs/build | -Any sample with corrosion spot ≥250 μm | Heat Soak | Heat Soak | 9
Ano Flash/Light NPI | Temperature & Humidity Cycling (THC) | -20 ~ +65℃ and 90% RH 6 Cycles | 3pcs/build | -Any sample with corrosion spot ≥250 μm | Heat Soak | Heat Soak | 72
Ano Flash/Light NPI | Heat Soak | Temp : 65°C RH : 90% | 10pcs/build | -Any sample with corrosion spot ≥250 μm | Heat Soak | Heat Soak | 504
Ano Flash/Light NPI | Salt Spray (SST) | ASTM B117 | 10pcs/build | -Any sample with corrosion spot ≥250 μm | Salt Spray | Salt Spray | 24
Ano Flash/Light NPI | UV / Solar Exposure | Natural Sunlight-2.4 | 10pcs/build | dE94 > 3.0 | UV | UV | 600
Ano Flash/Light NPI | Heat Soak + Steel Rain | Temp : 65°C RH : 90% | 3pcs/build | Any sample with corrosion spot ≥250 μm | Heat Soak + Steel Rain | Heat Soak | 504
Ano Flash/Light NPI | Heat Soak + Steel Rain | Temp : 65°C RH : 90% | 3pcs/build | Any sample with corrosion spot ≥250 μm | Heat Soak + Steel Rain | Steel Rain | 4
Assembly Flash/Light NPI | Screw Half | RT | 10pcs/build | <200N | Instron | Instron | 3
Assembly Flash/Light NPI | Post 24 Hrs | RT | 32pcs/build | Side snap pull force test ＞150N, Cleat pull force ＞150N | Instron | Instron | 0.4
Assembly Flash/Light NPI | Foot Chemical | Oleic Acid Heat Soak 168H | 3pcs/build/foot vendor | 1. Cosmetic inspection | Heat Soak + Instron | Heat Soak | 168
Assembly Flash/Light NPI | Foot Chemical | Oleic Acid Heat Soak 168H | 3pcs/build/foot vendor | 1. Cosmetic inspection | Heat Soak + Instron | Instron | 4
Assembly Flash/Light NPI | Foot Survivability | Temp : 65°C RH : 90% | 3pcs/build/foot vendor | Foot height ＞ 75% | Heat Soak + Foot Survivability + Instron | Heat Soak | 72
Assembly Flash/Light NPI | Foot Survivability | Temp : 65°C RH : 90% | 3pcs/build/foot vendor | Foot height ＞ 75% | Heat Soak + Foot Survivability + Instron | Foot Survivability | 96
Assembly Flash/Light NPI | Foot Survivability | Temp : 65°C RH : 90% | 3pcs/build/foot vendor | Foot height ＞ 75% | Heat Soak + Foot Survivability + Instron | Instron | 2
Assembly Flash/Light NPI | Temperature & Humidity Cycling (THC) | -20 ~ +65℃ and 90% RH 6 Cycles | 10pcs/build | Side snap pull force test ＞150N, Cleat pull force ＞150N | Heat soak + Instron | Heat Soak | 85
Assembly Flash/Light NPI | Temperature & Humidity Cycling (THC) | -20 ~ +65℃ and 90% RH 6 Cycles | 10pcs/build | Side snap pull force test ＞150N, Cleat pull force ＞150N | Heat soak + Instron | Instron | 10
Assembly Flash/Light NPI | c | ASTM B117 | 6pcs/build | Side snap pull force test ＞150N, Cleat pull force ＞150N | Salt Spray + Instron | Salt Spray | 24
Assembly Flash/Light NPI | Salt Spray (SST) | ASTM B117 | 6pcs/build | Side snap pull force test ＞150N, Cleat pull force ＞150N | Salt Spray + Instron | Instron | 6
Assembly Flash/Light NPI | Thermal Cycling | -40℃ to +85℃ 100 Cycles | 10pcs/build | Side snap pull force test ＞150N, Cleat pull force ＞150N | Thermal Cycle + Instron | Thermal Cycle | 110
Assembly Flash/Light NPI | Thermal Cycling | -40℃ to +85℃ 100 Cycles | 10pcs/build | Side snap pull force test ＞150N, Cleat pull force ＞150N | Thermal Cycle + Instron | Instron | 8
Assembly Flash/Light NPI | Heat Soak | 65℃ and 90% | 32pcs/build | Side snap pull force test ＞150N, Cleat pull force ＞150N | Heat Soak + Instron | Heat Soak | 168
Assembly Flash/Light NPI | Heat Soak | 65℃ and 90% | 32pcs/build | Side snap pull force test ＞150N, Cleat pull force ＞150N | Heat Soak + Instron | Instron | 30
Assembly Flash/Light NPI | Heat Soak | 65℃ and 90% | 10pcs/build | Side snap pull force test ＞150N, Cleat pull force ＞150N | Heat Soak + Instron | Heat Soak | 500
Assembly Flash/Light NPI | Heat Soak | 65℃ and 90% | 10pcs/build | Side snap pull force test ＞150N, Cleat pull force ＞150N | Heat Soak + Instron | Instron | 10
Assembly Flash/Light MP | Foot Survivability | Temp : 65°C RH 90% ; 72 Hrs | 3x/month/foot vendor | Heat Soak | Heat Soak + Foot Survivability + Instron | Heat Soak | 72
Assembly Flash/Light MP | Foot Survivability | Temp : 65°C RH 90% ; 72 Hrs | 3x/month/foot vendor | Heat Soak | Heat Soak + Foot Survivability + Instron | Foot Survivability | 96
Assembly Flash/Light MP | Foot Survivability | Temp : 65°C RH 90% ; 72 Hrs | 3x/month/foot vendor | Heat Soak | Heat Soak + Foot Survivability + Instron | Instron | 8
Assembly Flash/Light MP | Temperature & Humidity Cycling (THC) | -20 ~ +65℃ and 90% RH 6 Cycles ; 72 hr | 10x/month | Heat Soak + Instron | Heat Soak + Instron | Heat Soak | 72
Assembly Flash/Light MP | Temperature & Humidity Cycling (THC) | -20 ~ +65℃ and 90% RH 6 Cycles ; 72 hr | 10x/month | Heat Soak + Instron | Heat Soak + Instron | Instron | 8
Assembly Flash/Light MP | Salt Spray (SST) | 24 | 3x/month | SST + Instron | Salt Spray + Instron | Salt Spray | 24
Assembly Flash/Light MP | Salt Spray (SST) | 24 | 3x/month | SST + Instron | Salt Spray + Instron | Instron
Assembly Flash/Light MP | Thermal Cycling | -40℃ to +85℃ 100 Cycles ; 110 | 10x/month | TC + Instron | Heat Soak + Instron | Heat Soak | 110
Assembly Flash/Light MP | Thermal Cycling | -40℃ to +85℃ 100 Cycles ; 110 | 10x/month | TC + Instron | Heat Soak + Instron | Instron | 8
Assembly Flash/Light MP | Heat Soak | 65℃ and 90% 168 hr | 10x/month | Heat Soak + Instron | Heat Soak + Instron | Heat Soak | 168
Assembly Flash/Light MP | Heat Soak | 65℃ and 90% 168 hr | 10x/month | Heat Soak + Instron | Heat Soak + Instron | Instron | 8
Assembly Flash/Light MP | Heat Soak | 65℃ and 90% 500 hr | 10x/month | Heat Soak + Instron | Heat Soak + Instron | Heat Soak | 500
Assembly Flash/Light MP | Heat Soak | 65℃ and 90% 500 hr | 10x/month | Heat Soak + Instron | Heat Soak + Instron | Instron | 8
Ano Flash/Light MP | Ano Hardness | 65℃ and 90% 500 hr | 3x/color/line/month | HARDNESS | Hardness machine | Hardness machine | 24
Ano Flash/Light MP | 5x5 Delam | 65℃ and 90% 500 hr | 3x/color/line/month | Delam | Out source | Out source | TBA
Ano Flash/Light MP | Salt Spray (SST) | 24 hr | 3x/color/month | Salt spray tester | Salt Spray | Salt Spray | 24
Ano Flash/Light MP | UV / Solar Exposure | 300 | 5x/color/biweekly for | UV | UV | UV | 300
Ano Flash/Light MP | Chemical Sensitivity | 72 hr | 2x/color/month | Heat Soak | Heat Soak | Heat Soak | 72
Assembly Flash/Light MP | Screw Half Shear Push Test | - | 1x/day/each RM vendor | Instron | Instron | Instron | 2
Assembly Flash/Light MP | Post 24 Hrs | - | 1x/2h/Line (180 ) | Instron | Instron | Instron | 540
Assembly Flash/Light MP | Foot Chemical | 168 hr | 3x/month/foot vendor | Heat Soak + Instron | Heat Soak | Heat Soak | 168
Hulk NPI | Pull | - | 5 pcs/build | Heat Soak + Instron | Instron | Instron | 2
Hulk NPI | Inward Shear | - | 3 pcs/build | Heat Soak + Instron | Instron | Instron | 1
Hulk NPI | Outward Shear | - | 3 pcs/build | Heat Soak + Instron | Instron | Instron | 1
Hulk NPI | Rock Tumble | 1 Cycle = 20m LM + 4min HM Totall Test Duration = 1, 3, 5 cycles | 6 pcs/build | Heat Soak + Instron | Rock Tumble | Rock Tumble | 24
Hulk NPI | Denim Rub (Taber) 500 & 3000 Cycles | 500 , 3000 Cycles | 2pcs/build | Heat Soak + Instron | Taber 5750 | Taber 5750 | 48
Hulk NPI | CS- 17 Taber | CP: T0, 1, 5, 10, 25, 100, 200 | 3pcs/build | Heat Soak + Instron | Taber 5750 | Taber 5750 | 24
Hulk NPI | Random Drop 0.5m | 80 Drops | 25pcs/build | Heat Soak + Instron | Random Drop | Random Drop | 72
Hulk NPI | Random Drop 1m | 80 Drops | 25pcs/build | Heat Soak + Instron | Random Drop | Random Drop | 72
Hulk NPI | Random Drop 1.25m | 80 Drops | 25pcs/build | Heat Soak + Instron | Random Drop | Random Drop | 72
Hulk NPI | CKV 1 + Random Drop 1.25m | 80 Drops | 25pcs/build | Heat Soak + Instron | CKV 1 + Random Drop 1.25m | Heat Soak | 24
Hulk NPI | CKV 1 + Random Drop 1.25m | 80 Drops | 25pcs/build | Heat Soak + Instron | Random Drop | Random Drop | 72
Hulk NPI | Temperature & Humidity Cycling (THC) + Random Drop 1.25m | 80 Drops | 25pcs/build | Heat Soak + Instron | Temperature & Humidity Cycling (THC) + Random Drop 1.25m | Heat Soak | 72
Hulk NPI | Temperature & Humidity Cycling (THC) + Random Drop 1.25m | 80 Drops | 25pcs/build | Heat Soak + Instron | Temperature & Humidity Cycling (THC) + Random Drop 1.25m | Random Drop | 72
Hulk NPI | CTL Drop 1M granite | 17 Orientations | 20pcs/build | Heat Soak + Instron | CTRL Drop | CTRL Drop | 96
Hulk NPI | Temperature & Humidity Cycling (THC) | 72hr, 6 cycles | 3pcs/build | Heat Soak + Instron | Heat Soak | Heat Soak | 72
Hulk NPI | Short Term Survivability (STS) | 6hr, 85 C | 3pcs/build | Heat Soak + Instron | Heat Soak | Heat Soak | 6
Hulk NPI | Salt Spray (SST) 72h | CP: T0, 24hr, 48hr, 72hr | 15pcs/build | Heat Soak + Instron | Salt Spray | Salt Spray | 72
Hulk NPI | ASI (216 hrs) | CP: T0, 72hr, 144hr, 216 hr | 15pcs/build | Heat Soak + Instron | ASI Immersion | ASI Immersion | 216
Hulk NPI | Ocean Immersion 432h | CP: T0, 144hr, 288hr, 432 hr | 15pcs/build | Heat Soak + Instron | Ocean Immersion | Ocean Immersion | 432
Hulk NPI | Pool Immersion 432h | CP: T0, 144hr, 288hr, 432 hr | 15pcs/build | Heat Soak + Instron | Pool Immersion | Pool Immersion | 432
Hulk NPI | Tap Immersion 432h | CP: T0, 144hr, 288hr, 432 hr | 15pcs/build | Heat Soak + Instron | Tap Immersion | Tap Immersion | 432
Hulk NPI | Standard Chemical Sensitivity 72h | Chem Application (Split and HSG) + 72hr Heat Soak (65C/90%RH) | 12pcs/build | Heat Soak + Instron | Heat Soak | Heat Soak | 72
Hulk NPI | Realistic Chemical Sensitivity 24h | Chem Application (Split and HSG) + 24hr Heat Soak (65C/90%RH) | 12pcs/build | Heat Soak + Instron | Heat Soak | Heat Soak | 24
Hulk NPI | Solar Exposure UV 400h | 2.4 Outdoor Profile - CP: T0, 80hr, 160hr, 240hr, 320hr, 400hr | 3pcs/build | Heat Soak + Instron | UV | UV | 400
Hulk NPI | Heat Soak | 504h 65/90 ; CP: T0, 144hrs, 288hr, 432hr, 504hr | 5pcs/build | Heat Soak + Instron | Heat Soak | Heat Soak | 504
Hulk NPI | Heat Soak | 504h 85/85 ; CP: T0, 144hrs, 288hr, 432hr, 504hr | 10pcs/build | Heat Soak + Instron | Heat Soak | Heat Soak | 504
Hulk MP | Pull | - | 10 pcs/build | Instron | Instron | Instron | 2
Hulk MP | Inward Shear | - | 10 pcs/build | Instron | Instron | Instron | 2
Hulk MP | Outward Shear | - | 10 pcs/build | Instron | Instron | Instron | 2
Hulk MP | Rock Tumble | 30 hrs | 10 pcs/build | rock tumble | Rock Tumble | Rock Tumble | 30
Hulk MP | Denim Rub (Taber) 500 & 3000 Cycles | 30 hrs | 5 pcs/build | Taber 5750 | Taber 5750 | Taber 5750 | 30
Hulk MP | CTL Drop (HSV + Images) | 96 hrs | 10pcs/build | CTRL Drop | CTRL Drop | CTRL Drop | 96
Hulk MP | Temperature & Humidity Cycling (THC) | 72hr, 6 cycles | 3pcs/build ( 1X after 3 months) | Heat Soak | Heat Soak | Heat Soak | 72
Hulk MP | Salt Spray (SST) | CP: T0, 24hr, | 5 pcs/build ( 1X after 3 months) | Salt Spray | Salt Spray | Salt Spray | 24
Hulk MP | ASI (216 hrs) | 72 hr | 5 pcs/build ( 1X after 3 months) | ASI Immersion | ASI Immersion | ASI Immersion | 72
Hulk MP | Ocean Immersion 432h | 72 hr | 5 pcs/build ( 1X after 3 months) | Ocean Immersion | Ocean Immersion | Ocean Immersion | 72
Hulk MP | Pool Immersion 432h | 72 hr | 5 pcs/build ( 1X after 3 months) | Pool Immersion | Pool Immersion | Pool Immersion | 72
Hulk MP | Realistic Chemical Sensitivity (Ti Housing X24 Chemical) | Chem Application (Split and HSG) + 24hr Heat Soak (65C/90%RH) | 12pcs/build | Heat Soak | Heat Soak | Heat Soak | 24
Hulk MP | Realistic Chemical Sensitivity (entire split) sebum | Chem Application (Split and HSG) + 24hr Heat Soak (65C/90%RH) | 5pcs/build | Heat Soak | Heat Soak | Heat Soak | 24
Hulk MP | Realistic Chemical Sensitivity (entire split) CKV2 | Chem Application (Split and HSG) + 24hr Heat Soak (65C/90%RH) | 5pcs/build | Heat Soak | Heat Soak | Heat Soak | 24
Hulk MP | Solar Exposure UV 400h | 240 hrs | 3pcs/build ( 1X after 3 months) | UV | UV | UV | 240
Hulk MP | Heat Soak | 72 hr | 5pcs/build | Heat Soak | Heat Soak | Heat Soak | 72
Hulk MP | CKV 2 [apple to entire split using realistic method] + Inward-Bound Shear | Chem Application + 24h 65°C/90% RH Heat Soak | 5pcs/build | Heat Soak | Heat Soak + UTM | Heat Soak | 24
Hulk MP | CKV 2 [apple to entire split using realistic method] + Inward-Bound Shear | Chem Application + 24h 65°C/90% RH Heat Soak | 5pcs/build | Heat Soak | Heat Soak + UTM | UTM | 1
Hulk MP | CKV 2 [apple to entire split using realistic method] + Outward-Bound Shear | Chem Application + 24h 65°C/90% RH Heat Soak | 5pcs/build | Heat Soak | Heat Soak + UTM | Heat Soak | 24
Hulk MP | CKV 2 [apple to entire split using realistic method] + Outward-Bound Shear | Chem Application + 24h 65°C/90% RH Heat Soak | 5pcs/build | Heat Soak | Heat Soak + UTM | UTM | 1
Hulk MP | CKV 2 [apple to entire split using realistic method] + Pull | Chem Application + 24h 65°C/90% RH Heat Soak | 5pcs/build | Heat Soak | Heat Soak + UTM | Heat Soak | 24
Hulk MP | CKV 2 [apple to entire split using realistic method] + Pull | Chem Application + 24h 65°C/90% RH Heat Soak | 5pcs/build | Heat Soak | Heat Soak + UTM | UTM | 1
Ano Flash/Light Line/Machine Qualification | Ano Hardness | RT | 10pcs/build | <300 HV0.05 | Hardness machine | Hardness machine | 24
Ano Flash/Light Line/Machine Qualification | 5x5 Delam | RT | 10pcs/build | ≥15 Delam counts | Out source | Out source | 24
Ano Flash/Light Line/Machine Qualification | CS-17 Taber | RT | 3pcs/build | > grade 1 for 125g | Taber Leanear abbraster | Taber Leanear abbraster | 30
Ano Flash/Light Line/Machine Qualification | Steel Wool | RT | 3pcs/build | 1-10 cycles > 4 | Taber Leanear abbraster | Taber Leanear abbraster | 30
Ano Flash/Light Line/Machine Qualification | Short Term Survivability (STS) | Temp : 85°C | 3pcs/build | -Any sample with corrosion spot ≥250 μm | Heat Soak | Heat Soak | 9
Ano Flash/Light Line/Machine Qualification | Temperature & Humidity Cycling (THC) | -20 ~ +65℃ and 90% RH 6 Cycles | 3pcs/build | -Any sample with corrosion spot ≥250 μm | Heat Soak | Heat Soak | 72
Ano Flash/Light Line/Machine Qualification | Heat Soak | Temp : 65°C RH : 90% | 10pcs/build | -Any sample with corrosion spot ≥250 μm | Heat Soak | Heat Soak | 504
Ano Flash/Light Line/Machine Qualification | Salt Spray (SST) | ASTM B117 | 10pcs/build | -Any sample with corrosion spot ≥250 μm | Salt Spray | Salt Spray | 24
Ano Flash/Light Line/Machine Qualification | UV / Solar Exposure | Natural Sunlight-2.4 | 10pcs/build | dE94 > 3.0 | UV | UV | 600
Ano Flash/Light Line/Machine Qualification | Heat Soak + Steel Rain | Temp : 65°C RH : 90% | 3pcs/build | Any sample with corrosion spot ≥250 μm | Heat Soak + Steel Rain | Heat Soak | 504
Ano Flash/Light Line/Machine Qualification | Heat Soak + Steel Rain | Temp : 65°C RH : 90% | 3pcs/build | Any sample with corrosion spot ≥250 μm | Heat Soak + Steel Rain | Steel Rain | 4
Assembly Flash/Light Line/Machine Qualification | Screw Half | RT | 10pcs/build | <200N | Instron | Instron | 3
Assembly Flash/Light Line/Machine Qualification | Post 24 Hrs | RT | 32pcs/build | Side snap pull force test ＞150N, Cleat pull force ＞150N | Instron | Instron | 0.4
Assembly Flash/Light Line/Machine Qualification | Foot Chemical | Oleic Acid Heat Soak 168H | 3pcs/build/foot vendor 3pcs/build/foot vendor | 1. Cosmetic inspection | Heat Soak + Instron | Heat Soak | 168
Assembly Flash/Light Line/Machine Qualification | Foot Chemical | Oleic Acid Heat Soak 168H | 3pcs/build/foot vendor 3pcs/build/foot vendor | 1. Cosmetic inspection | Heat Soak + Instron | Instron | 4
Assembly Flash/Light Line/Machine Qualification | Foot Survivability | Temp : 65°C RH : 90% | 3pcs/build/foot vendor | Foot height ＞ 75% | Heat Soak + Foot Survivability + Instron | Heat Soak | 72
Assembly Flash/Light Line/Machine Qualification | Foot Survivability | Temp : 65°C RH : 90% | 3pcs/build/foot vendor | Foot height ＞ 75% | Heat Soak + Foot Survivability + Instron | Foot Survivability | 96
Assembly Flash/Light Line/Machine Qualification | Foot Survivability | Temp : 65°C RH : 90% | 3pcs/build/foot vendor | Foot height ＞ 75% | Heat Soak + Foot Survivability + Instron | Instron | 2
Assembly Flash/Light Line/Machine Qualification | Temperature & Humidity Cycling (THC) | -20 ~ +65℃ and 90% RH 6 Cycles | 10pcs/build | Side snap pull force test ＞150N, Cleat pull force ＞150N | Heat Soak + Instron | Heat Soak | 85
Assembly Flash/Light Line/Machine Qualification | Temperature & Humidity Cycling (THC) | -20 ~ +65℃ and 90% RH 6 Cycles | 10pcs/build | Side snap pull force test ＞150N, Cleat pull force ＞150N | Heat Soak + Instron | Instron | 10
Assembly Flash/Light Line/Machine Qualification | Salt Spray (SST) | ASTM B117 | 6pcs/build | Side snap pull force test ＞150N, Cleat pull force ＞150N | Salt Spray + Instron | Salt spray | 24
Assembly Flash/Light Line/Machine Qualification | Salt Spray (SST) | ASTM B117 | 6pcs/build | Side snap pull force test ＞150N, Cleat pull force ＞150N | Salt Spray + Instron | Instron | 6
Assembly Flash/Light Line/Machine Qualification | Thermal Cycling | -40℃ to +85℃ 100 Cycles | 10pcs/build | Side snap pull force test ＞150N, Cleat pull force ＞150N | Thermal Cycle + Instron | Thermal Cycle | 110
Assembly Flash/Light Line/Machine Qualification | Thermal Cycling | -40℃ to +85℃ 100 Cycles | 10pcs/build | Side snap pull force test ＞150N, Cleat pull force ＞150N | Thermal Cycle + Instron | Instron | 8
Assembly Flash/Light Line/Machine Qualification | Heat Soak | 65℃ and 90% | 32pcs/build | Side snap pull force test ＞150N, Cleat pull force ＞150N | Heat Soak + Instron | Heat Soak | 168
Assembly Flash/Light Line/Machine Qualification | Heat Soak | 65℃ and 90% | 32pcs/build | Side snap pull force test ＞150N, Cleat pull force ＞150N | Heat Soak + Instron | Instron | 30
Assembly Flash/Light Line/Machine Qualification | Heat Soak | 65℃ and 90% | 10pcs/build | Side snap pull force test ＞150N, Cleat pull force ＞150N | Heat Soak + Instron | Heat Soak | 500
Assembly Flash/Light Line/Machine Qualification | Heat Soak | 65℃ and 90% | 10pcs/build | Side snap pull force test ＞150N, Cleat pull force ＞150N | Heat Soak + Instron | Instron | 10
Hulk Line/Machine Qualification | Pull | - | 5 pcs/build | Side snap pull force test ＞150N, Cleat pull force ＞150N | Instron | Instron | 2
Hulk Line/Machine Qualification | Inward Shear | - | 3 pcs/build | Side snap pull force test ＞150N, Cleat pull force ＞150N | Instron | Instron | 1
Hulk Line/Machine Qualification | Outward Shear | - | 3 pcs/build | Side snap pull force test ＞150N, Cleat pull force ＞150N | Instron | Instron | 1
Hulk Line/Machine Qualification | Rock Tumble | 1 Cycle = 20m LM + 4min HM Totall Test Duration = 1, 3, 5 cycles | 6 pcs/build | Side snap pull force test ＞150N, Cleat pull force ＞150N | Rock Tumble | Rock Tumble | 24
Hulk Line/Machine Qualification | Denim Rub (Taber) 500 & 3000 Cycles | 500 , 3000 Cycles | 2pcs/build | Side snap pull force test ＞150N, Cleat pull force ＞150N | Taber 5750 | Taber 5750 | 48
Hulk Line/Machine Qualification | CS- 17 Taber | CP: T0, 1, 5, 10, 25, 100, 200 | 3pcs/build | Side snap pull force test ＞150N, Cleat pull force ＞150N | Taber 5750 | Taber 5750 | 24
Hulk Line/Machine Qualification | Random Drop 0.5m | 80 Drops | 25pcs/build | Side snap pull force test ＞150N, Cleat pull force ＞150N | Random Drop | Random Drop | 72
Hulk Line/Machine Qualification | Random Drop 1m | 80 Drops | 25pcs/build | Side snap pull force test ＞150N, Cleat pull force ＞150N | Random Drop | Random Drop | 72
Hulk Line/Machine Qualification | Random Drop 1.25m | 80 Drops | 25pcs/build | Side snap pull force test ＞150N, Cleat pull force ＞150N | Random Drop | Random Drop | 72
Hulk Line/Machine Qualification | CKV 1 + Random Drop 1.25m | 80 Drops | 25pcs/build | Side snap pull force test ＞150N, Cleat pull force ＞150N | CKV 1 + Random Drop 1.25m | Heat Soak | 24
Hulk Line/Machine Qualification | CKV 1 + Random Drop 1.25m | 80 Drops | 25pcs/build | Side snap pull force test ＞150N, Cleat pull force ＞150N | Random Drop | Random Drop | 72
Hulk Line/Machine Qualification | Temperature & Humidity Cycling (THC) + Random Drop 1.25m | 80 Drops | 25pcs/build | Side snap pull force test ＞150N, Cleat pull force ＞150N | Temperature & Humidity Cycling (THC) + Random Drop 1.25m | Heat Soak | 72
Hulk Line/Machine Qualification | Temperature & Humidity Cycling (THC) + Random Drop 1.25m | 80 Drops | 25pcs/build | Side snap pull force test ＞150N, Cleat pull force ＞150N | Temperature & Humidity Cycling (THC) + Random Drop 1.25m | Random Drop | 72
Hulk Line/Machine Qualification | CTL Drop 1M granite | 17 Orientations | 20pcs/build | Side snap pull force test ＞150N, Cleat pull force ＞150N | CTRL Drop | CTRL Drop | 96
Hulk Line/Machine Qualification | Temperature & Humidity Cycling (THC) | 72hr, 6 cycles | 3pcs/build | Side snap pull force test ＞150N, Cleat pull force ＞150N | Heat Soak | Heat Soak | 72
Hulk Line/Machine Qualification | Short Term Survivability (STS) | 6hr, 85 C | 3pcs/build | Side snap pull force test ＞150N, Cleat pull force ＞150N | Heat Soak | Heat Soak | 6
Hulk Line/Machine Qualification | Salt Spray (SST) 72h | CP: T0, 24hr, 48hr, 72hr | 15pcs/build | Side snap pull force test ＞150N, Cleat pull force ＞150N | Salt Spray | Salt Spray | 72
Hulk Line/Machine Qualification | ASI (216 hrs) | CP: T0, 72hr, 144hr, 216 hr | 15pcs/build | Side snap pull force test ＞150N, Cleat pull force ＞150N | ASI Immersion | ASI Immersion | 216
Hulk Line/Machine Qualification | Ocean Immersion 432h | CP: T0, 144hr, 288hr, 432 hr | 15pcs/build | Side snap pull force test ＞150N, Cleat pull force ＞150N | Ocean Immersion | Ocean Immersion | 432
Hulk Line/Machine Qualification | Pool Immersion 432h | CP: T0, 144hr, 288hr, 432 hr | 15pcs/build | Side snap pull force test ＞150N, Cleat pull force ＞150N | Pool Immersion | Pool Immersion | 432
Hulk Line/Machine Qualification | Tap Immersion 432h | CP: T0, 144hr, 288hr, 432 hr | 15pcs/build | Side snap pull force test ＞150N, Cleat pull force ＞150N | Tap Immersion | Tap Immersion | 432
Hulk Line/Machine Qualification | Standard Chemical Sensitivity 72h | Chem Application (Split and HSG) + 72hr Heat Soak (65C/90%RH) | 12pcs/build | Side snap pull force test ＞150N, Cleat pull force ＞150N | Heat Soak | Heat Soak | 72
Hulk Line/Machine Qualification | Realistic Chemical Sensitivity 24h | Chem Application (Split and HSG) + 24hr Heat Soak (65C/90%RH) | 12pcs/build | Side snap pull force test ＞150N, Cleat pull force ＞150N | Heat Soak | Heat Soak | 24
Hulk Line/Machine Qualification | Solar Exposure UV 400h | 2.4 Outdoor Profile - CP: T0, 80hr, 160hr, 240hr, 320hr, 400hr | 3pcs/build | Side snap pull force test ＞150N, Cleat pull force ＞150N | UV | UV | 400
Hulk Line/Machine Qualification | Heat Soak | 504h 65/90 ; CP: T0, 144hrs, 288hr, 432hr, 504hr | 5pcs/build | Side snap pull force test ＞150N, Cleat pull force ＞150N | Heat Soak | Heat Soak | 504
Hulk Line/Machine Qualification | Heat Soak | 504h 85/85 ; CP: T0, 144hrs, 288hr, 432hr, 504hr | 10pcs/build | Side snap pull force test ＞150N, Cleat pull force ＞150N | Heat Soak | Heat Soak | 504